## List1
Mosazné tyče šestihranné tažené
Slitiny (číslo slitiny): CuZn39Pb3(CW614N)/CuZn40Pb2(CW617N) dle normy EN 12164
[7 empty] | Vlastnosti |  |  |  | Balení
Průměr | Přepočet m/kg | Tolerance |  | Rovinnost | Délka | Konce | Stav | Rm min | R 0,2 | A min
[mm] |  |  | [mm] |  | [mm] |  |  | [Mpa] | [Mpa] | [%]
3.5 | 0.09 | h11 | +0/-0,08 | 2 mm/m | 3000 +/-50 | Jednostranně fázované | R500 | 500 | (390) | 8 | Bedny dřevěné 500 kg
4 | 0.12
4.5 | 0.155
4.8 | 0.18
5 | 0.19
5.5 | 0.23
6 | 0.27
6.5 | 0.32 |  | +0/-0,09 |  |  | fázované/zaostřené
7 | 0.36
7.5 | 0.42
8 | 0.47
8.5 | 0.54
9 | 0.6
9.5 | 0.67
10 | 0.73 |  |  | 1,5 mm/m
10.5 | 0.82 |  | +0/-0,11 |  |  |  | R430 | 430 | (250) | 10 | svazky 500 kg
11 | 0.9
11.5 | 0.98
12 | 1.06
13 | 1.23
14 | 1.43
15 | 1.66
16 | 1.89
17 | 2.11
18 | 2.37
19 | 2.63 |  | +0/-0,13
20 | 2.93
21 | 3.24
22 | 3.54
23 | 3.87
24 | 4.19
25 | 4.56
26 | 4.93
27 | 5.3
28 | 5.72
29 | 6.13
30 | 6.55
31 | 7 |  | +0/-0,16
32 | 7.45
33 | 7.94
34 | 8.44
35 | 8.93 | [5 empty] | M | Bez udaných mechanických vlastností
36 | 9.42
37 | 9.98
38 | 10.54
39 | 11.1
40 | 11.66
41 | 12.22
42 | 12.86
43 | 13.49
44 | 14.13
45 | 14.76
46 | 15.4
47 | 16.07
48 | 16.76
49 | 17.47
50 | 18.19
51 | 18.92 |  | +0/-0,19 | 2 mm/m
52 | 19.67
53 | 20.43
54 | 21.21
55 | 22.01
56 | 22.81
57 | 23.64
58 | 24.47
59 | 25.32
60 | 26.19
61 | 27.07
62 | 27.96
63 | 28.87