## List1
Mosazné tyče tažené kruhové
Slitina (číslo slitiny): CuZn39Pb3 (CW614N), CuZn40Pb2 (CW617N)
dle EN 12164 *
[7 empty] | Vlastnosti |  |  |  |  | Balení
Průměr | Přepočet m/kg | Tolerance |  | Rovinnost | Délka | Konce | Stav | Rm min |  | R 0,2 | A min
[mm] |  |  | [mm] |  | [mm] |  |  | [Mpa] |  | [Mpa] | [%]
2 | 0.03 | h9 | +0/-0,025 | 1 mm/m | 3000 +/-50 | lámané | R500 | 500 |  | (390) | 8 | Bedny dřevěné 500 kg
2.3 | 0.035
2.5 | 0.04
3 | 0.06
3.5 | 0.085 |  | +0/-0,03 |  |  | Jednostranně
4 | 0.11 |  |  |  |  | fázované
4.5 | 0.14
4.8 | 0.16
5 | 0.17
5.5 | 0.21
6 | 0.24
6.5 | 0.29 |  | +0/-0,036 |  |  | fázované / zaostřené
7 | 0.33
7.5 | 0.38
8 | 0.42
8.5 | 0.48
9 | 0.54
9.5 | 0.61
10 | 0.67 |  |  | 0,5 mm/m
10.5 | 0.74 |  | +0/-0,043 | [8 empty] | Svazky 500 kg
11 | 0.8
11.5 | 0.86
12 | 0.95
13 | 1.13
14 | 1.3
15 | 1.5 | [5 empty] | R430 | 430 |  | (250) | 10
16 | 1.69
17 | 1.92
18 | 2.14
19 | 2.41 |  | +0/-0,052
20 | 2.67
21 | 2.94
22 | 3.2
23 | 3.51
24 | 3.82
25 | 4.13
26 | 4.51
27 | 4.84 |  |  | 1 mm/m
28 | 5.17
29 | 5.61
30 | 6.05
31 | 6.4 | h10 | +0/-0,16
32 | 6.75
33 | 7.2
34 | 7.65
35 | 8.1
36 | 8.55
37 | 9.05
38 | 9.55
39 | 10.05
40 | 10.55
41 | 11.11 | [5 empty] | M | Bez stanovených mechanických vlastností
42 | 11.67
43 | 12.23
44 | 12.79
45 | 13.35
46 | 13.98
47 | 14.61
48 | 15.24
49 | 15.87
50 | 16.5
51 | 17.2 |  | +0/-0,19 | 2 mm/m
52 | 17.9
53 | 18.6
54 | 19.3
55 | 20
56 | 20.7
57 | 21.48
58 | 22.26
59 | 23.04
60 | 23.82
61 | 24.6
62 | 25.38
63 | 26.17
64 | 27.05
65 | 27.92
"
"
*Po dohodě lze dodat tyče i v jiných slitinách,např:
CuZn39Pb2, CuZn38Pb1,5 CuZn36Pb3, CuZn36Pb1,5